## 原始数据
板材种类 | 板材厚度 | 放电电压 | 成形高度
| mm | kV | mm
AA5754 | 1 | 5 | 33.1
| 1 | 5.5 | 37.6
| 1 | 5.9 | 43
| 1 | 6 | 44.4
| 1 | 5 | 33.1
| 1 | 5.5 | 37.6
| 1 | 6.1 | 44.8
| 1 | 6.2 | 46.8
| 1 | 6.5 | 50.1
| 1 | 7 | 58
| 1 | 6 | 42.5
AA5182 | 1 | 6.5 | 42
| 1 | 5.5 | 32
| 1 | 5.5 | 34
| 1 | 6.6 | 42.4
| 1 | 6.4 | 40.6
| 1 | 6.2 | 39.2
| 1 | 6.1 | 38.1
| 1 | 6 | 37.4
AA5754 | 1.6 | 5.6 | 30.5
| 1.6 | 6.3 | 34.8
| 1.6 | 6.8 | 38.4
| 1.6 | 5.6 | 29.6
| 1.6 | 6.3 | 34.6
| 1.6 | 6.8 | 38.5
| 1.6 | 7 | 41
| 1.6 | 7.1 | 42
| 1.6 | 7.5 | 46.2

## 单因素方差分析
板材种类 | 板材厚度/mm | 放电电压 | 成形高度1/mm | 成形高度2/mm | 成形高度3/mm
AA5754 | 1 | 5 | 33.1 | 33.7 | 33.3
|  | 5.5 | 37.6 | 37.1 | 36.9
|  | 5.9 | 43 | 42.5 | 42.4
|  | 6 | 44.4 | 43.7 | 44.3
|  | 6.1 | 44.8 | 44 | 44.8
|  | 6.2 | 46.8 | 47.8 | 47.2
|  | 6.5 | 50.1 | 50.9 | 51.1
|  | 7 | 58 | 59.4 | 57.2
方差分析：单因素方差分析
SUMMARY
[6 empty] | 组 | 观测数 | 求和 | 平均 | 方差
[6 empty] | 行 1 | 3 | 98.2 | 32.73333 | 0.1633333
[6 empty] | 行 2 | 3 | 112.3 | 37.43333 | 0.1433333
[6 empty] | 行 3 | 3 | 129.3 | 43.1 | 0.13
[6 empty] | 行 4 | 3 | 134.9 | 44.96667 | 0.2633333
[6 empty] | 行 5 | 3 | 135.6 | 45.2 | 0.16
[6 empty] | 行 6 | 3 | 142.1 | 47.36667 | 0.3033333
[6 empty] | 行 7 | 3 | 149.1 | 49.7 | 0.13
[6 empty] | 行 8 | 3 | 174 | 58 | 0.25
方差分析
[6 empty] | 差异源 | SS | df | MS | F | P-value | F crit
[6 empty] | 组间 | 1244.68 | 7 | 177.8114 | 921.7004 | 1.238486e-19 | 2.657197
[6 empty] | 组内 | 3.086667 | 16 | 0.1929167
[6 empty] | 总计 | 1247.76625 | 23

## 分析草稿
板材种类 | 板材厚度/mm | 放电电压 | 成形高度1/mm | 成形高度2/mm | 成形高度3/mm
AA5754 | 1 | 5 | 33.1 | 33.7 | 33.4
|  | 5.5 | 37.6 | 38.2 | 38
|  | 5.9 | 43 | 42 | 43.1
|  | 6 | 44.4 | 44.8 | 43.3
|  | 6.1 | 44.8 | 45.6 | 45.3
|  | 6.2 | 46.8 | 47.6 | 46.7
|  | 6.5 | 50.1 | 49.3 | 49.2
|  | 7 | 58 | 58.8 | 59.4

## 可重复多因素分析
板厚\电压 | 5 | 5.5 | 6 | 6.5 | 7 | 7.5
1 | 32.1 | 38.2 | 44.2 | 50.3 | 56.4 | 61.3
| 32.7 | 38.6 | 44.5 | 49.6 | 57.8 | 61
| 32.8 | 38 | 43.9 | 51.3 | 56.2 | 60.9
1.6 | 31.5 | 34.4 | 37.6 | 40.6 | 43.8 | 46.9
| 30.5 | 34.8 | 37.6 | 41.4 | 44.4 | 47.5
| 30.7 | 35.1 | 38.2 | 41.1 | 43 | 46
方差分析：可重复双因素分析
[7 empty] | SUMMARY | 5 | 5.5 | 6 | 6.5 | 7 | 7.5 | 总计
1
[7 empty] | 观测数 | 3 | 3 | 3 | 3 | 3 | 3 | 18
[7 empty] | 求和 | 97.6 | 114.8 | 132.6 | 151.2 | 170.4 | 183.2 | 849.8
[7 empty] | 平均 | 32.53333 | 38.26667 | 44.2 | 50.4 | 56.8 | 61.06667 | 47.21111
[7 empty] | 方差 | 0.1433333 | 0.09333333 | 0.09 | 0.73 | 0.76 | 0.04333333 | 105.854
1.6
[7 empty] | 观测数 | 3 | 3 | 3 | 3 | 3 | 3 | 18
[7 empty] | 求和 | 92.7 | 104.3 | 113.4 | 123.1 | 131.2 | 140.4 | 705.1
[7 empty] | 平均 | 30.9 | 34.76667 | 37.8 | 41.03333 | 43.73333 | 46.8 | 39.17222
[7 empty] | 方差 | 0.28 | 0.1233333 | 0.12 | 0.1633333 | 0.4933333 | 0.57 | 30.58918
总计
[7 empty] | 观测数 | 6 | 6 | 6 | 6 | 6 | 6
[7 empty] | 求和 | 190.3 | 219.1 | 246 | 274.3 | 301.6 | 323.6
[7 empty] | 平均 | 31.71667 | 36.51667 | 41 | 45.71667 | 50.26667 | 53.93333
[7 empty] | 方差 | 0.9696667 | 3.761667 | 12.372 | 26.67767 | 51.72267 | 61.30667
方差分析
[7 empty] | 差异源 | SS | df | MS | F | P-value | F crit
[7 empty] | 样本 | 581.6136 | 1 | 581.6136 | 1933.342 | 1.872057e-24 | 4.259677
[7 empty] | 列 | 2117.096 | 5 | 423.4192 | 1407.488 | 8.575604e-29 | 2.620654
[7 empty] | 交互 | 195.2181 | 5 | 39.04361 | 129.7849 | 1.460927e-16 | 2.620654
[7 empty] | 内部 | 7.22 | 24 | 0.3008333
[7 empty] | 总计 | 2901.1475 | 35

## 无重复多因素分析
板厚\电压 | 5 | 5.5 | 6 | 6.5 | 7 | 7.5
1 | 32.1 | 38.2 | 44.2 | 50.3 | 56.4 | 61.3
1.6 | 31.5 | 34.4 | 37.6 | 40.6 | 43.8 | 46.9
方差分析：无重复双因素分析
[7 empty] | SUMMARY | 观测数 | 求和 | 平均 | 方差
[7 empty] | 行 1 | 6 | 282.5 | 47.08333 | 122.1977
[7 empty] | 行 2 | 6 | 234.8 | 39.13333 | 33.45467
[7 empty] | 列 1 | 2 | 63.6 | 31.8 | 0.18
[7 empty] | 列 2 | 2 | 72.6 | 36.3 | 7.22
[7 empty] | 列 3 | 2 | 81.8 | 40.9 | 21.78
[7 empty] | 列 4 | 2 | 90.9 | 45.45 | 47.045
[7 empty] | 列 5 | 2 | 100.2 | 50.1 | 79.38
[7 empty] | 列 6 | 2 | 108.2 | 54.1 | 103.68
方差分析
[7 empty] | 差异源 | SS | df | MS | F | P-value | F crit
[7 empty] | 行 | 189.6075 | 1 | 189.6075 | 13.60608 | 0.01416563 | 6.607891
[7 empty] | 列 | 708.5842 | 5 | 141.7168 | 10.16948 | 0.01180137 | 5.050329
[7 empty] | 误差 | 69.6775 | 5 | 13.9355
[7 empty] | 总计 | 967.8692 | 11