## 实验构造数据
水平\因素 | 板厚t/mm | 电压U/kV | 间距s/mm
1 | 1 | 6 | 1
2 | 2 | 10 | 2
3 | 3 | 14 | 4
水平\因素 | 板厚t/mm | 电压U/kV | 间距s/mm | 空列D | 成形高度h/mm
1 | 1 | 6 | 1 | 1 | 27.8
2 | 1 | 10 | 2 | 2 | 28.6
3 | 1 | 14 | 4 | 3 | 31.3
4 | 2 | 6 | 2 | 1 | 16.4
5 | 2 | 10 | 4 | 3 | 9.6
6 | 2 | 14 | 1 | 2 | 25.6
7 | 3 | 6 | 4 | 3 | 0.8
8 | 3 | 10 | 1 | 2 | 8.9
9 | 3 | 14 | 2 | 1 | 5.4
水平\因素 | 板厚t/mm | 电压U/kV | 间距s/mm | 空列D | 成形高度h/mm
1 | 1 | 6 | 1 | 1 | 27.8
2 | 1 | 10 | 2 | 2 | 28.6
3 | 1 | 14 | 4 | 3 | 31.3
4 | 2 | 6 | 2 | 1 | 16.4
5 | 2 | 10 | 4 | 3 | 9.6
6 | 2 | 14 | 1 | 2 | 25.6
7 | 3 | 6 | 4 | 3 | 0.8
8 | 3 | 10 | 1 | 2 | 8.9
9 | 3 | 14 | 2 | 1 | 5.4
K1 | 87.7 | 45 | 62.3
K2 | 51.6 | 47.1 | 50.4
K3 | 15.1 | 62.3 | 41.7
k1 | 29.23 | 15 | 20.77
k2 | 17.2 | 15.7 | 16.8
k3 | 5.03 | 20.77 | 13.9
极差R | 24.2 | 5.77 | 6.87
主次顺序 | 板厚>间距>电压
最优水平 | A1 | B3 | C1
最优组合 | A1B3C1