## 原始数据
板材种类 | 板材厚度 | 放电电压 | 成形高度
| mm | kV | mm
AA5754 | 1 | 5 | 33
| 1 | 5.5 | 37.8
| 1 | 5.9 | 42.8
| 1 | 6 | 44.4
| 1 | 5 | 33
| 1 | 5.5 | 37.6
| 1 | 6.1 | 44.7
| 1 | 6.2 | 46.8
| 1 | 6.5 | 50.1
| 1 | 7 | 57.6
| 1 | 6 | 42.4
AA5182 | 1 | 6.5 | 41
| 1 | 5.5 | 33
| 1 | 5.5 | 33
| 1 | 6.6 | 42.4
| 1 | 6.4 | 40.6
| 1 | 6.2 | 39.2
| 1 | 6.1 | 38.1
| 1 | 6 | 37.4
AA5754 | 1.6 | 5.6 | 30.4
| 1.6 | 6.3 | 35
| 1.6 | 6.8 | 38.4
| 1.6 | 5.6 | 29.6
| 1.6 | 6.3 | 34.6
| 1.6 | 6.8 | 38.5
| 1.6 | 7 | 40.9
| 1.6 | 7.1 | 42
| 1.6 | 7.5 | 46.1

## 一元线性回归
板材种类 | 板材厚度 | 放电电压 | 成形高度
| mm | kV | mm
AA5754 | 1 | 5 | 33
|  | 5.5 | 37.8
|  | 5.9 | 42.8
|  | 6 | 44.4
|  | 6.1 | 44.7
|  | 6.2 | 46.8
|  | 6.5 | 50.1
|  | 7 | 57.6
实验序号 | 放电电压/kV | 成形高度/mm
1 | 5 | 33
2 | 5.5 | 37.8
3 | 5.9 | 42.8
4 | 6 | 44.4
5 | 6.1 | 44.7
6 | 6.2 | 46.8
7 | 6.5 | 50.1
8 | 7 | 57.6
列线性相关分析
| 放电电压/kV | 成形高度/mm
放电电压/kV | 1
成形高度/mm | 0.9961246 | 1
行线性相关分析
| 1 | 2 | 3 | 4 | 5 | 6 | 7 | 8
1 | 1
2 | 1 | 1
3 | 1 | 1 | 1
4 | 1 | 1 | 1 | 1
5 | 1 | 1 | 1 | 1 | 1
6 | 1 | 1 | 1 | 1 | 1 | 1
7 | 1 | 1 | 1 | 1 | 1 | 1 | 1
8 | 1 | 1 | 1 | 1 | 1 | 1 | 1 | 1
SUMMARY OUTPUT
回归统计
Multiple R | 0.9961246
R Square | 0.9922643
Adjusted R Square | 0.990975
标准误差 | 0.707425
观测值 | 8
方差分析
| df | SS | MS | F | Significance F
回归分析 | 1 | 385.1573 | 385.1573 | 769.6218 | 1.450834e-07
残差 | 6 | 3.002701 | 0.5004501
总计 | 7 | 388.16
| Coefficients | 标准误差 | t Stat | P-value | Lower 95% | Upper 95% | 下限 95.0% | 上限 95.0%
Intercept | -29.32427 | 2.678207 | -10.94922 | 3.445859e-05 | -35.8776 | -22.77093 | -35.8776 | -22.77093
X Variable 1 | 12.27789 | 0.442573 | 27.74206 | 1.450834e-07 | 11.19495 | 13.36082 | 11.19495 | 13.36082
RESIDUAL OUTPUT |  |  |  |  | PROBABILITY OUTPUT
观测值 | 预测 Y | 残差 | 标准残差 |  | 百分比排位 | Y
1 | 32.06517 | 0.9348337 | 1.42734 |  | 6.25 | 33
2 | 38.20411 | -0.4041096 | -0.6170099 |  | 18.75 | 37.8
3 | 43.11526 | -0.3152642 | -0.4813574 |  | 31.25 | 42.8
4 | 44.34305 | 0.05694716 | 0.0869491 |  | 43.75 | 44.4
5 | 45.57084 | -0.8708415 | -1.329634 |  | 56.25 | 44.7
6 | 46.79863 | 0.001369863 | 0.002091559 |  | 68.75 | 46.8
7 | 50.482 | -0.3819961 | -0.5832462 |  | 81.25 | 50.1
8 | 56.62094 | 0.9790607 | 1.494867 |  | 93.75 | 57.6

## 多元线性数据生成
水平\因素 | 放电电压U/kV | 间距s/mm | 板厚t/mm
1 | 6 | 1 | 0.5
2 | 8 | 2 | 0.8
3 | 10 | 3 | 1
4 | 12 | 4 | 1.5
5 | 14 | 5 | 2
序号 | 放电电压U/kV | 间距s/mm | 板厚t/mm | 成形高度h/mm |  |  |  | 列 1 | 列 2 | 列 3 | 列 4
1 | 6 | 1 | 1 | 11.86 |  |  | 列 1 | 1
2 | 8 | 2 | 0.8 | 15.42 |  |  | 列 2 | -0.025 | 1
3 | 10 | 3 | 0.5 | 19.65 |  |  | 列 3 | -0.03326539 | 0.5987771 | 1
4 | 12 | 4 | 2 | 19.03 |  |  | 列 4 | 0.4740178 | -0.7947268 | -0.6101131 | 1
5 | 14 | 5 | 1.5 | 24.09
6 | 6 | 2 | 0.8 | 10.16 |  |  |  | 行 1 | 行 2 | 行 3 | 行 4 | 行 5 | 行 6 | 行 7 | 行 8 | 行 9 | 行 10 | 行 11 | 行 12 | 行 13 | 行 14 | 行 15 | 行 16 | 行 17 | 行 18 | 行 19 | 行 20
7 | 8 | 3 | 0.5 | 13.97 |  |  | 行 1 | 1
8 | 10 | 4 | 2 | 13.39 |  |  | 行 2 | 0.9681431 | 1
9 | 12 | 5 | 1.5 | 17.69 |  |  | 行 3 | 0.9717496 | 0.9980129 | 1
10 | 14 | 1 | 1 | 34.71 |  |  | 行 4 | 0.09558226 | 0.3522996 | 0.3039818 | 1
11 | 6 | 3 | 0.5 | 8.51 |  |  | 行 5 | 0.1480217 | 0.3806675 | 0.3757064 | 0.9945242 | 1
12 | 8 | 4 | 2 | 7.83 |  |  | 行 6 | 0.9697264 | 0.9992893 | 0.9996672 | 0.3564495 | 0.3865615 | 1
13 | 10 | 5 | 1.5 | 12.38 |  |  | 行 7 | 0.9668391 | 0.9949285 | 0.9990743 | 0.2988049 | 0.354909 | 0.9976524 | 1
14 | 12 | 2 | 1 | 26.79 |  |  | 行 8 | 0.04968732 | 0.3014571 | 0.2642378 | 0.9958994 | 0.9914149 | 0.291693 | 0.2413258 | 1
15 | 14 | 1 | 0.8 | 35.09 |  |  | 行 9 | 0.1070592 | 0.3552377 | 0.3145081 | 0.9899543 | 0.9971783 | 0.3399793 | 0.3246012 | 0.9935287 | 1
16 | 6 | 4 | 2 | 1.98 |  |  | 行 10 | 0.9995125 | 0.9707781 | 0.9767062 | 0.1320668 | 0.1671895 | 0.9720119 | 0.9707272 | 0.06760996 | 0.1262169 | 1
17 | 8 | 5 | 1.5 | 6.6 |  |  | 行 11 | 0.9567113 | 0.9840829 | 0.993136 | 0.3012728 | 0.3497207 | 0.9895445 | 0.9970506 | 0.2569277 | 0.3122916 | 0.9604408 | 1
18 | 10 | 1 | 1 | 22.81 |  |  | 行 12 | -0.06766381 | 0.2106433 | 0.1594753 | 0.9803874 | 0.9771159 | 0.212136 | 0.173836 | 0.9900875 | 0.9836198 | -0.02395147 | 0.1516302 | 1
19 | 12 | 2 | 0.8 | 27.55 |  |  | 行 13 | 0.04065912 | 0.2863622 | 0.2711504 | 0.9733273 | 0.985267 | 0.2852874 | 0.2828755 | 0.985109 | 0.9948917 | 0.07227828 | 0.2603418 | 0.9905479 | 1
20 | 14 | 3 | 0.5 | 32.03 |  |  | 行 14 | 0.9105354 | 0.9846858 | 0.9780295 | 0.5119031 | 0.5378922 | 0.9806227 | 0.9636807 | 0.4330329 | 0.5077939 | 0.9195829 | 0.9527368 | 0.3576335 | 0.4402336 | 1
[7 empty] | 行 15 | 0.9984858 | 0.9576657 | 0.9606715 | 0.03666126 | 0.1001379 | 0.9553379 | 0.9546422 | -0.01074133 | 0.05612296 | 0.9967999 | 0.9464246 | -0.1104012 | -0.02856943 | 0.8956223 | 1
[7 empty] | 行 16 | -0.245175 | -0.006196495 | -0.01954088 | 0.9066482 | 0.9053377 | 0.01080983 | -0.006048938 | 0.9344793 | 0.9271187 | -0.2386574 | -0.008241178 | 0.9743746 | 0.9565813 | 0.1413591 | -0.2919721 | 1
[7 empty] | 行 17 | -0.06941845 | 0.188117 | 0.173761 | 0.9288581 | 0.9466187 | 0.1822888 | 0.1865525 | 0.9505342 | 0.9641918 | -0.04186208 | 0.2102841 | 0.976131 | 0.9872992 | 0.2894581 | -0.1164075 | 0.9813164 | 1
[7 empty] | 行 18 | 0.9997294 | 0.9688798 | 0.973289 | 0.134803 | 0.1569081 | 0.9706376 | 0.9692366 | 0.07377569 | 0.1233992 | 0.9998157 | 0.9553499 | -0.05585108 | 0.0612997 | 0.920817 | 0.9965683 | -0.2300362 | -0.05765648 | 1
[7 empty] | 行 19 | 0.9683308 | 0.9994021 | 0.9930435 | 0.3575913 | 0.41874 | 0.9968023 | 0.9904791 | 0.3106145 | 0.3573688 | 0.9715517 | 0.9777348 | 0.191335 | 0.2770591 | 0.9872664 | 0.9486949 | 0.01575858 | 0.1794785 | 0.9688765 | 1
[7 empty] | 行 20 | 0.970846 | 0.9992324 | 0.9990031 | 0.3255622 | 0.3813849 | 0.9996413 | 0.9961434 | 0.2826808 | 0.3480829 | 0.9793766 | 0.9869307 | 0.1870332 | 0.2529803 | 0.9833393 | 0.9536103 | -0.01360934 | 0.1852743 | 0.9778873 | 0.9983749 | 1
SUMMARY OUTPUT
回归统计
Multiple R | 0.9286975
R Square | 0.8624791
Adjusted R Square | 0.836694
标准误差 | 4.628154
观测值 | 20
方差分析
| df | SS | MS | F | Significance F
回归分析 | 3 | 2149.392 | 716.4638 | 33.44866 | 4.001026e-07
残差 | 16 | 342.717 | 21.41981
总计 | 19 | 2492.108495
| Coefficients | 标准误差 | t Stat | P-value | Lower 95% | Upper 95% | 下限 95.0% | 上限 95.0%
Intercept | 16.06909 | 4.614113 | 3.482596 | 0.003074502 | 6.28761 | 25.85057 | 6.28761 | 25.85057
X Variable 1 | 1.76423 | 0.3660977 | 4.819014 | 0.0001888657 | 0.9881373 | 2.540322 | 0.9881373 | 2.540322
X Variable 2 | -5.317834 | 0.9136918 | -5.820162 | 2.607655e-05 | -7.254774 | -3.380894 | -7.254774 | -3.380894
X Variable 3 | -3.967575 | 2.432131 | -1.631316 | 0.1223474 | -9.123463 | 1.188314 | -9.123463 | 1.188314
RESIDUAL OUTPUT |  |  |  |  | PROBABILITY OUTPUT
观测值 | 预测 Y | 残差 | 标准残差 |  | 百分比排位 | Y
1 | 17.36906 | -2.299061 | -0.534595 |  | 2.5 | 1.92
2 | 16.3732 | -3.973202 | -0.9238787 |  | 7.5 | 2.5
3 | 15.7741 | 0.9259006 | 0.2152974 |  | 12.5 | 2.63
4 | 8.033362 | -4.223362 | -0.9820479 |  | 17.5 | 3.18
5 | 8.227775 | -3.647775 | -0.8482081 |  | 22.5 | 3.37
6 | 12.84474 | -3.564742 | -0.8289006 |  | 27.5 | 3.84
7 | 12.24564 | 1.11436 | 0.2591194 |  | 32.5 | 4.09
8 | 4.504903 | -1.424903 | -0.3313291 |  | 37.5 | 4.74
9 | 4.699316 | -0.7193157 | -0.1672607 |  | 42.5 | 9.16
10 | 31.4829 | 3.467101 | 0.8061963 |  | 47.5 | 9.94
11 | 8.71718 | 1.19282 | 0.2773634 |  | 52.5 | 12.78
12 | 0.9764435 | 1.583557 | 0.3682204 |  | 57.5 | 13.48
13 | 1.170856 | 2.209144 | 0.5136867 |  | 62.5 | 14.82
14 | 22.63661 | -7.466606 | -1.736191 |  | 67.5 | 15.25
15 | 32.27641 | 11.65359 | 2.709779 |  | 72.5 | 16.69
16 | -2.552016 | 4.402016 | 1.02359 |  | 77.5 | 18.35
17 | -2.357603 | 5.037603 | 1.171381 |  | 82.5 | 23.52
18 | 24.42598 | 0.8640197 | 0.2009083 |  | 87.5 | 24.55
19 | 23.43012 | -4.840121 | -1.125461 |  | 92.5 | 34.5
20 | 22.83102 | 0.7189817 | 0.167183 |  | 97.5 | 43

## 多元线性回归
水平\因素 | 因素U | 因素V | 因素W
1 | 6 | 1 | 0.5
2 | 8 | 2 | 0.8
3 | 10 | 3 | 1
4 | 12 | 4 | 1.5
5 | 14 | 5 | 2
序号 | 因素U | 因素V | 因素W | 结果Y
1 | 6 | 1 | 1 | 11.76 |  |  |  | 列 1 | 列 2 | 列 3 | 列 4 |  | 行 1 | 行 2 | 行 3 | 行 4 | 行 5 | 行 6 | 行 7 | 行 8 | 行 9 | 行 10 | 行 11 | 行 12 | 行 13 | 行 14 | 行 15 | 行 16 | 行 17 | 行 18 | 行 19 | 行 20
2 | 8 | 2 | 0.8 | 16.14 |  |  | 列 1 | 1 |  |  |  | 行 1 | 1
3 | 10 | 3 | 0.5 | 19.62 |  |  | 列 2 | -0.025 | 1 |  |  | 行 2 | 0.9974043 | 1
4 | 12 | 4 | 2 | 18.74 |  |  | 列 3 | -0.03326539 | 0.5987771 | 1 |  | 行 3 | 0.9928662 | 0.9986659 | 1
5 | 14 | 5 | 1.5 | 23.28 |  |  | 列 4 | 0.8776176 | -0.4836008 | -0.4068675 | 1 | 行 4 | 0.9884239 | 0.9913551 | 0.9936785 | 1
6 | 6 | 2 | 0.8 | 10.06 | [7 empty] | 行 5 | 0.986527 | 0.9928953 | 0.9967031 | 0.9985644 | 1
7 | 8 | 3 | 0.5 | 14.22 | [7 empty] | 行 6 | 0.9908502 | 0.995227 | 0.9974732 | 0.9991183 | 0.9995361 | 1
8 | 10 | 4 | 2 | 13.65 | [7 empty] | 行 7 | 0.9850001 | 0.9935518 | 0.9979401 | 0.9955092 | 0.9991082 | 0.9981686 | 1
9 | 12 | 5 | 1.5 | 18.1 | [7 empty] | 行 8 | 0.9701155 | 0.9748819 | 0.9807251 | 0.9955249 | 0.9931251 | 0.991812 | 0.9882185 | 1
10 | 14 | 1 | 1 | 34.69 | [7 empty] | 行 9 | 0.9732925 | 0.9820794 | 0.9889999 | 0.9959654 | 0.9975239 | 0.9953426 | 0.9958699 | 0.9970163 | 1
11 | 6 | 3 | 0.5 | 8.67 | [7 empty] | 行 10 | 0.9965773 | 0.9954458 | 0.9897256 | 0.9760743 | 0.9771033 | 0.9818461 | 0.9785512 | 0.9511615 | 0.9597203 | 1
12 | 8 | 4 | 2 | 7.58 | [7 empty] | 行 11 | 0.9469562 | 0.9620138 | 0.9739858 | 0.9820982 | 0.9867723 | 0.9815815 | 0.9865119 | 0.9895818 | 0.995035 | 0.9317986 | 1
13 | 10 | 5 | 1.5 | 12.49 | [7 empty] | 行 12 | 0.823237 | 0.8321679 | 0.8495206 | 0.897093 | 0.8895225 | 0.8821025 | 0.8768429 | 0.9347127 | 0.9168721 | 0.7797209 | 0.9317245 | 1
14 | 12 | 2 | 1 | 26.83 | [7 empty] | 行 13 | 0.924973 | 0.9384391 | 0.952098 | 0.9716831 | 0.9728767 | 0.9669898 | 0.9690266 | 0.9879104 | 0.9867161 | 0.9014426 | 0.9945342 | 0.9645499 | 1
15 | 14 | 1 | 0.8 | 34.82 | [7 empty] | 行 14 | 0.9980423 | 0.9987522 | 0.9951438 | 0.9844095 | 0.9857395 | 0.9893193 | 0.9868546 | 0.9634697 | 0.9714674 | 0.9989634 | 0.9473174 | 0.8054185 | 0.9200891 | 1
16 | 6 | 4 | 2 | 1.93 | [7 empty] | 行 15 | 0.9965933 | 0.9958115 | 0.9903481 | 0.9766689 | 0.9778907 | 0.9824804 | 0.9794389 | 0.9520184 | 0.9607647 | 0.9999869 | 0.9333285 | 0.7813477 | 0.903019 | 0.9991345 | 1
17 | 8 | 5 | 1.5 | 6.66 | [7 empty] | 行 16 | -0.1386143 | -0.1245387 | -0.09008032 | 0.004953723 | -0.009419095 | -0.02726388 | -0.03202893 | 0.09913863 | 0.05768405 | -0.2121907 | 0.1191662 | 0.4462785 | 0.2146689 | -0.1709626 | -0.2097258 | 1
18 | 10 | 1 | 1 | 23.24 | [7 empty] | 行 17 | 0.6555692 | 0.6795597 | 0.7097864 | 0.7624768 | 0.7620009 | 0.7467996 | 0.7522235 | 0.8188537 | 0.8055156 | 0.6071913 | 0.8473518 | 0.958235 | 0.8910705 | 0.6423245 | 0.6099909 | 0.623883 | 1
19 | 12 | 2 | 0.8 | 26.96 | [7 empty] | 行 18 | 0.9980224 | 0.9965384 | 0.9910986 | 0.979651 | 0.9799777 | 0.9846228 | 0.9807119 | 0.9563092 | 0.9635805 | 0.9998028 | 0.9360222 | 0.7906617 | 0.9076585 | 0.9993665 | 0.9997967 | -0.1946486 | 0.6191923 | 1
20 | 14 | 3 | 0.5 | 30.99 | [7 empty] | 行 19 | 0.9978129 | 0.9989688 | 0.9956819 | 0.9848871 | 0.9864692 | 0.989856 | 0.9877198 | 0.9642634 | 0.9725123 | 0.9987179 | 0.9489767 | 0.8071479 | 0.9217881 | 0.9999793 | 0.9989219 | -0.1680322 | 0.6455593 | 0.9991247 | 1
[12 empty] | 行 20 | 0.9961498 | 0.9995388 | 0.9979578 | 0.9872433 | 0.9899992 | 0.9923733 | 0.9918219 | 0.9685352 | 0.9778468 | 0.9966852 | 0.9575534 | 0.8173601 | 0.9309367 | 0.9992069 | 0.9970593 | -0.1497707 | 0.6638233 | 0.9971795 | 0.9994416 | 1
SUMMARY OUTPUT
回归统计
Multiple R | 0.999765
R Square | 0.9995301
Adjusted R Square | 0.999442
标准误差 | 0.2233313
观测值 | 20
方差分析
| df | SS | MS | F | Significance F
回归分析 | 3 | 1697.647 | 565.8825 | 11345.59 | 7.928629e-27
残差 | 16 | 0.7980301 | 0.04987688
总计 | 19 | 1698.445455
| Coefficients | 标准误差 | t Stat | P-value | Lower 95% | Upper 95% | 下限 95.0% | 上限 95.0%
Intercept | 0.2611863 | 0.2226538 | 1.17306 | 0.2579401 | -0.2108186 | 0.7331912 | -0.2108186 | 0.7331912
X Variable 1 | 2.812309 | 0.01766602 | 159.1931 | 4.934002e-27 | 2.774859 | 2.84976 | 2.774859 | 2.84976
X Variable 2 | -2.393218 | 0.04409015 | -54.2801 | 1.425727e-19 | -2.486685 | -2.299751 | -2.486685 | -2.299751
X Variable 3 | -2.744074 | 0.1173624 | -23.38121 | 8.502019e-14 | -2.992871 | -2.495277 | -2.992871 | -2.495277
RESIDUAL OUTPUT |  |  |  |  | PROBABILITY OUTPUT
观测值 | 预测 Y | 残差 | 标准残差 |  | 百分比排位 | Y
1 | 11.99775 | -0.2377504 | -1.160081 |  | 2.5 | 1.93
2 | 15.77797 | 0.3620341 | 1.766512 |  | 7.5 | 6.66
3 | 19.83259 | -0.2125888 | -1.037308 |  | 12.5 | 7.58
4 | 18.94788 | -0.2078786 | -1.014325 |  | 17.5 | 8.67
5 | 23.55132 | -0.2713163 | -1.323863 |  | 22.5 | 10.06
6 | 10.15335 | -0.09334726 | -0.4554794 |  | 27.5 | 11.76
7 | 14.20797 | 0.01202983 | 0.05869845 |  | 32.5 | 12.49
8 | 13.32326 | 0.32674 | 1.594298 |  | 37.5 | 13.65
9 | 17.9267 | 0.1733023 | 0.8456127 |  | 42.5 | 14.22
10 | 34.49622 | 0.1937751 | 0.9455079 |  | 47.5 | 16.14
11 | 8.583352 | 0.08664846 | 0.4227932 |  | 52.5 | 18.1
12 | 7.698641 | -0.1186414 | -0.5788997 |  | 57.5 | 18.74
13 | 12.30208 | 0.1879209 | 0.916943 |  | 62.5 | 19.62
14 | 26.47839 | 0.3516116 | 1.715657 |  | 67.5 | 23.24
15 | 35.04504 | -0.2250397 | -1.09806 |  | 72.5 | 23.28
16 | 2.074023 | -0.1440227 | -0.7027458 |  | 77.5 | 26.83
17 | 6.67746 | -0.01746044 | -0.0851966 |  | 82.5 | 26.96
18 | 23.24699 | -0.006987627 | -0.03409548 |  | 87.5 | 30.99
19 | 27.0272 | -0.06720314 | -0.3279116 |  | 92.5 | 34.69
20 | 31.08183 | -0.09182606 | -0.4480568 |  | 97.5 | 34.82