## 原始数据
板材种类 | 板材厚度 | 放电电压 | 成形高度
| mm | kV | mm
AA5754 | 1 | 5 | 33
| 1 | 5.5 | 37.8
| 1 | 5.9 | 42.8
| 1 | 6 | 44.4
| 1 | 5 | 33
| 1 | 5.5 | 37.6
| 1 | 6.1 | 44.7
| 1 | 6.2 | 46.8
| 1 | 6.5 | 50.1
| 1 | 7 | 57.6
| 1 | 6 | 42.4
AA5182 | 1 | 6.5 | 41
| 1 | 5.5 | 33
| 1 | 5.5 | 33
| 1 | 6.6 | 42.4
| 1 | 6.4 | 40.6
| 1 | 6.2 | 39.2
| 1 | 6.1 | 38.1
| 1 | 6 | 37.4
AA5754 | 1.6 | 5.6 | 30.4
| 1.6 | 6.3 | 35
| 1.6 | 6.8 | 38.4
| 1.6 | 5.6 | 29.6
| 1.6 | 6.3 | 34.6
| 1.6 | 6.8 | 38.5
| 1.6 | 7 | 40.9
| 1.6 | 7.1 | 42
| 1.6 | 7.5 | 46.1

## 草稿
板材种类 | 板材厚度 | 放电电压 | 成形高度 | 成形高度2 | 成形高度3
| mm | kV | mm | mm | mm
AA5754 | 1 | 5 | 33 | 32.8 | 32.5 | 方差分析：单因素方差分析 | [6 empty] | 方差分析：单因素方差分析
| 1 | 5.5 | 37.8 | 37.2 | 38.3
| 1 | 5.9 | 42.8 | 42.2 | 42.8 | SUMMARY | [6 empty] | SUMMARY
| 1 | 6 | 44.4 | 45.1 | 44.4 | 组 | 观测数 | 求和 | 平均 | 方差 |  |  | 组 | 观测数 | 求和 | 平均 | 方差
| 1 | 5 | 33 | 32.5 | 32.7 | 行 1 | 3 | 98.9 | 32.96667 | 0.1233333 |  |  | 行 1 | 3 | 98.8 | 32.93333 | 6.763333
| 1 | 5.5 | 37.6 | 37.5 | 37.7 | 行 2 | 3 | 112.9 | 37.63333 | 0.04333333 |  |  | 行 2 | 3 | 109.4 | 36.46667 | 1.493333
| 1 | 6.1 | 44.7 | 45.4 | 43.8 | 行 3 | 3 | 128.7 | 42.9 | 0.31 |  |  | 行 3 | 3 | 132.6 | 44.2 | 3.72
| 1 | 6.2 | 46.8 | 46.4 | 46.9 | 行 4 | 3 | 132.9 | 44.3 | 0.07 |  |  | 行 4 | 3 | 129.2 | 43.06667 | 2.543333
| 1 | 6.5 | 50.1 | 49.5 | 49.4 | 行 5 | 3 | 99.7 | 33.23333 | 0.1633333 |  |  | 行 5 | 3 | 100.8 | 33.6 | 3.88
| 1 | 7 | 57.6 | 56.6 | 57 | 行 6 | 3 | 113.6 | 37.86667 | 0.3033333 |  |  | 行 6 | 3 | 113.8 | 37.93333 | 9.083333
| 1 | 6 | 42.4 | 41.6 | 41.5 | 行 7 | 3 | 134.6 | 44.86667 | 0.1433333 |  |  | 行 7 | 3 | 135.9 | 45.3 | 0.91
|  |  | 42.74545 |  |  | 行 8 | 3 | 140.4 | 46.8 | 0.04 |  |  | 行 8 | 3 | 135.8 | 45.26667 | 7.053333
AA5182 | 1 | 6.5 | 41 |  |  | 行 9 | 3 | 150.7 | 50.23333 | 0.1733333 |  |  | 行 9 | 3 | 146.5 | 48.83333 | 9.613333
| 1 | 5.5 | 33 |  |  | 行 10 | 3 | 172.7 | 57.56667 | 0.9033333 |  |  | 行 10 | 3 | 169.2 | 56.4 | 1.08
| 1 | 5.5 | 33 |  |  | 行 11 | 3 | 128.2 | 42.73333 | 0.2433333 |  |  | 行 11 | 3 | 129.3 | 43.1 | 0.57
| 1 | 6.6 | 42.4
| 1 | 6.4 | 40.6
| 1 | 6.2 | 39.2 |  |  | 方差分析 | [6 empty] | 方差分析
| 1 | 6.1 | 38.1 |  |  | 差异源 | SS | df | MS | F | P-value | F crit | 差异源 | SS | df | MS | F | P-value | F crit
| 1 | 6 | 37.4 |  |  | 组间 | 1611.312 | 10 | 161.1312 | 704.2821 | 3.603325e-25 | 2.296696 | 组间 | 1756.859 | 10 | 175.6859 | 41.37325 | 6.13882e-12 | 2.296696
AA5754 | 1.6 | 5.6 | 30.4 |  |  | 组内 | 5.033333 | 22 | 0.2287879 |  |  |  | 组内 | 93.42 | 22 | 4.246364
| 1.6 | 6.3 | 35
| 1.6 | 6.8 | 38.4 |  |  | 总计 | 1616.345 | 32 |  |  |  |  | 总计 | 1850.279 | 32
| 1.6 | 5.6 | 29.6
| 1.6 | 6.3 | 34.6
| 1.6 | 6.8 | 38.5
| 1.6 | 7 | 40.9
| 1.6 | 7.1 | 42
| 1.6 | 7.5 | 46.1

## 单因素分析
板材种类 | 板材厚度 | 放电电压 | 成形高度 | 成形高度2 | 成形高度3
| mm | kV | mm | mm | mm
AA5754 | 1 | 5 | 33 | 32.2 | 32.7 | 方差分析：单因素方差分析
|  | 5.5 | 37.8 | 38.6 | 36.9
|  | 5.9 | 42.8 | 43.4 | 43.6 | SUMMARY
|  | 6 | 44.4 | 43.7 | 43.4 | 组 | 观测数 | 求和 | 平均 | 方差
|  | 6.1 | 44.7 | 45 | 43.6 | 行 1 | 3 | 97.9 | 32.63333 | 0.1633333
|  | 6.2 | 46.8 | 46.4 | 45.7 | 行 2 | 3 | 113.3 | 37.76667 | 0.7233333
|  | 6.5 | 50.1 | 51.3 | 49.4 | 行 3 | 3 | 129.8 | 43.26667 | 0.1733333
|  | 7 | 57.6 | 57.2 | 58.6 | 行 4 | 3 | 131.5 | 43.83333 | 0.2633333
[6 empty] | 行 5 | 3 | 133.3 | 44.43333 | 0.5433333
[6 empty] | 行 6 | 3 | 138.9 | 46.3 | 0.31
[6 empty] | 行 7 | 3 | 150.8 | 50.26667 | 0.9233333
[6 empty] | 行 8 | 3 | 173.4 | 57.8 | 0.52
方差分析
[6 empty] | 差异源 | SS | df | MS | F | P-value | F crit
[6 empty] | 组间 | 1204.49625 | 7 | 172.0709 | 380.2672 | 1.423284e-16 | 2.657197
[6 empty] | 组内 | 7.24 | 16 | 0.4525
[6 empty] | 总计 | 1211.73625 | 23

## 可重复多因素
板厚\电压 | 5 | 5.5 | 6 | 6.5 | 7 | 7.5
1 | 32.2 | 38.2 | 44.2 | 50.3 | 56.3 | 62.3
| 33 | 38.8 | 44.5 | 50.5 | 55.5 | 61.7
| 32.1 | 38.8 | 44.2 | 49.1 | 55.2 | 60.7
1.6 | 31.3 | 34.4 | 37.5 | 40.6 | 43.8 | 46.9
| 31.3 | 33.8 | 37.7 | 39.9 | 43 | 47.9
| 31.8 | 35.2 | 37 | 40.3 | 44.8 | 47.3
方差分析：可重复双因素分析
SUMMARY | 5 | 5.5 | 6 | 6.5 | 7 | 7.5 | 总计
1
观测数 | 3 | 3 | 3 | 3 | 3 | 3 | 18
求和 | 95.9 | 115.9 | 133 | 150.4 | 169 | 187.3 | 845.6
平均 | 31.96667 | 38.63333 | 44.33333 | 50.13333 | 56.33333 | 62.43333 | 46.97778
方差 | 0.06333333 | 0.1433333 | 0.05333333 | 0.4433333 | 0.06333333 | 1.703333 | 112.7148
1.6
观测数 | 3 | 3 | 3 | 3 | 3 | 3 | 18
求和 | 94.5 | 102.7 | 113 | 122.8 | 129.9 | 141 | 704.6
平均 | 31.5 | 34.23333 | 37.66667 | 40.93333 | 43.3 | 47 | 39.14444
方差 | 0.07 | 0.2233333 | 0.4433333 | 0.2433333 | 0.25 | 0.07 | 29.31203
总计
观测数 | 6 | 6 | 6 | 6 | 6 | 6
求和 | 190.4 | 218.6 | 246 | 273.2 | 298.9 | 328.3
平均 | 31.8 | 36.28333 | 41.1 | 45.45 | 50.21667 | 53.98333
方差 | 0.448 | 3.677667 | 15.316 | 27.603 | 50.62567 | 67.48567
方差分析
差异源 | SS | df | MS | F | P-value | F crit
样本 | 622.7075 | 1 | 622.7075 | 2603.655 | 5.455884e-26 | 4.259677
列 | 2211.383 | 5 | 442.2766 | 1849.24 | 3.27643e-30 | 2.620654
交互 | 197.3325 | 5 | 39.4665 | 165.0167 | 9.065706e-18 | 2.620654
内部 | 5.74 | 24 | 0.2391667
总计 | 3037.163 | 35

## 无重复多因素
板厚\电压 | 5 | 5.5 | 6 | 6.5 | 7 | 7.5
1 | 32.2 | 38.2 | 44.2 | 50.3 | 56.3 | 62.3
1.6 | 31.3 | 34.4 | 37.5 | 40.6 | 43.8 | 46.9
方差分析：无重复双因素分析
SUMMARY | 观测数 | 求和 | 平均 | 方差
行 1 | 6 | 283.5 | 47.25 | 127.083
行 2 | 6 | 234.5 | 39.08333 | 34.13367
列 1 | 2 | 63.5 | 31.75 | 0.405
列 2 | 2 | 72.6 | 36.3 | 7.22
列 3 | 2 | 81.7 | 40.85 | 22.445
列 4 | 2 | 90.9 | 45.45 | 47.045
列 5 | 2 | 100.1 | 50.05 | 78.125
列 6 | 2 | 109.2 | 54.6 | 118.58
方差分析
差异源 | SS | df | MS | F | P-value | F crit
行 | 200.0833 | 1 | 200.0833 | 13.56742 | 0.01424312 | 6.607891
列 | 732.3467 | 5 | 146.4693 | 9.93192 | 0.01242537 | 5.050329
误差 | 73.73667 | 5 | 14.74733
总计 | 1006.167 | 11