## Sheet1
1.实验目的
正交实验是为了分析电磁成形时平板毛坯在不同电压、电容、毛坯与线圈之间的距离时的成形高度，以优化这些因素使得成形高度达到最大。
2.数据
水平 因素 | A电压U/kV | B电容C/µF | C毛坯与线圈之间的距离S/mm
1 | 1 | 190 | 1
2 | 2 | 380 | 2
3 | 3 | 590 | 3
3.正交表
选用 L9（3^4）正交表
水平 因素 | A电压U/kV | B电容C/µF | C毛坯与线圈之间的距离S/mm | D | 成形高度/mm
1 | 1 | 190 | 1 | 1 | 8.5
2 | 1 | 380 | 2 | 2 | 4.1
3 | 1 | 590 | 3 | 3 | 2.5
4 | 2 | 190 | 2 | 1 | 9.3
5 | 2 | 380 | 3 | 3 | 6.7
6 | 2 | 590 | 1 | 2 | 13.4
7 | 3 | 190 | 3 | 3 | 9.2
8 | 3 | 380 | 1 | 2 | 20.1
9 | 3 | 590 | 2 | 1 | 14.5
4.数据分析
水平 因素 | A电压U/kV | B电容C/µF | C毛坯与线圈之间的距离S/mm | D | 成形高度/mm
1 | 1 | 190 | 1 | 1 | 8.5
2 | 1 | 380 | 2 | 2 | 4.1
3 | 1 | 590 | 3 | 3 | 2.5
4 | 2 | 190 | 2 | 1 | 9.3
5 | 2 | 380 | 3 | 3 | 6.7
6 | 2 | 590 | 1 | 2 | 13.4
7 | 3 | 190 | 3 | 3 | 9.2
8 | 3 | 380 | 1 | 2 | 20.1
9 | 3 | 590 | 2 | 1 | 14.5
K1 | 15.1 | 27 | 42 | 32.3
K2 | 29.4 | 30.9 | 27.9 | 37.6
K3 | 43.8 | 30.4 | 18.4 | 18.4
k1 | 5.033333 | 9 | 14 | 10.76667
k2 | 9.8 | 10.3 | 9.3 | 12.53333
k3 | 14.6 | 10.13333 | 6.133333 | 6.133333
极差R | 9.566667 | 1.3 | 7.866667 | 6.4
主次顺序 | 电压>毛坯与线圈之间的距离>电容 即A>C>B
最优水平 | A3 | B2 | C1
最优组合 | A3B2C1
5.实验结论
采用正交实验分析电压、电容、毛坯与线圈之间的距离等因素对成形高度的影响，得出各个因素对成形高度的影响程度，看出电压对于成形高度的影响最大，同时优选出最佳的实验参数组合，对于节约成本，提高效率具有重要意义。